## Table X
TABLE X: Temperature-Volume Corrections for Paving Grade (PG xx-xx) Asphalts and Liquid Asphalts (RC, MC, and SC 250, 800, and 3000)
TEMP | M | TEMP | M | TEMP | M | TEMP | M | TEMP | M | TEMP | M | TEMP | M | TEMP | M | TEMP | M | TEMP | M
0 | 1.0211 | 50 | 1.0035 | 100 | 0.9861 | 150 | 0.9689 | 200 | 0.952 | 250 | 0.9352 | 300 | 0.9187 | 350 | 0.9024 | 400 | 0.8864 | 450 | 0.8705
1 | 1.0208 | 51 | 1.0031 | 101 | 0.9857 | 151 | 0.9686 | 201 | 0.9516 | 251 | 0.9349 | 301 | 0.9184 | 351 | 0.9021 | 401 | 0.8861 | 451 | 0.8702
2 | 1.0204 | 52 | 1.0028 | 102 | 0.9854 | 152 | 0.9682 | 202 | 0.9513 | 252 | 0.9346 | 302 | 0.9181 | 352 | 0.9018 | 402 | 0.8857 | 452 | 0.8699
3 | 1.0201 | 53 | 1.0024 | 103 | 0.9851 | 153 | 0.9679 | 203 | 0.9509 | 253 | 0.9342 | 303 | 0.9177 | 353 | 0.9015 | 403 | 0.8854 | 453 | 0.8696
4 | 1.0197 | 54 | 1.0021 | 104 | 0.9847 | 154 | 0.9675 | 204 | 0.9506 | 254 | 0.9339 | 304 | 0.9174 | 354 | 0.9011 | 404 | 0.8851 | 454 | 0.8693
5 | 1.0194 | 55 | 1.0017 | 105 | 0.9844 | 155 | 0.9672 | 205 | 0.9503 | 255 | 0.9336 | 305 | 0.9171 | 355 | 0.9008 | 405 | 0.8848 | 455 | 0.869
6 | 1.019 | 56 | 1.0014 | 106 | 0.984 | 156 | 0.9669 | 206 | 0.9499 | 256 | 0.9332 | 306 | 0.9167 | 356 | 0.9005 | 406 | 0.8845 | 456 | 0.8687
7 | 1.0186 | 57 | 1.001 | 107 | 0.9837 | 157 | 0.9665 | 207 | 0.9496 | 257 | 0.9329 | 307 | 0.9164 | 357 | 0.9002 | 407 | 0.8841 | 457 | 0.8683
8 | 1.0183 | 58 | 1.0007 | 108 | 0.9833 | 158 | 0.9662 | 208 | 0.9493 | 258 | 0.9326 | 308 | 0.9161 | 358 | 0.8998 | 408 | 0.8838 | 458 | 0.868
9 | 1.0179 | 59 | 1.0003 | 109 | 0.983 | 159 | 0.9658 | 209 | 0.9489 | 259 | 0.9322 | 309 | 0.9158 | 359 | 0.8995 | 409 | 0.8835 | 459 | 0.8677
10 | 1.0176 | 60 | 1 | 110 | 0.9826 | 160 | 0.9655 | 210 | 0.9486 | 260 | 0.9319 | 310 | 0.9154 | 360 | 0.8992 | 410 | 0.8832 | 460 | 0.8674
11 | 1.0172 | 61 | 0.9997 | 111 | 0.9823 | 161 | 0.9652 | 211 | 0.9483 | 261 | 0.9316 | 311 | 0.9151 | 361 | 0.8989 | 411 | 0.8829 | 461 | 0.8671
12 | 1.0169 | 62 | 0.9993 | 112 | 0.9819 | 162 | 0.9648 | 212 | 0.9479 | 262 | 0.9312 | 312 | 0.9148 | 362 | 0.8986 | 412 | 0.8826 | 462 | 0.8668
13 | 1.0165 | 63 | 0.999 | 113 | 0.9816 | 163 | 0.9645 | 123 | 0.9476 | 263 | 0.9309 | 313 | 0.9145 | 363 | 0.8982 | 413 | 0.8822 | 463 | 0.8665
14 | 1.0162 | 64 | 0.9986 | 114 | 0.9813 | 164 | 0.9641 | 214 | 0.9472 | 264 | 0.9306 | 314 | 0.9141 | 364 | 0.8979 | 414 | 0.8819 | 464 | 0.8661
15 | 1.0158 | 65 | 0.9983 | 115 | 0.9809 | 165 | 0.9638 | 215 | 0.9469 | 265 | 0.9302 | 315 | 0.9138 | 365 | 0.8976 | 415 | 0.8816 | 465 | 0.8658
16 | 1.0155 | 66 | 0.9979 | 116 | 0.9806 | 166 | 0.9635 | 216 | 0.9466 | 266 | 0.9299 | 316 | 0.9135 | 366 | 0.8973 | 416 | 0.8813 | 466 | 0.8655
17 | 1.0151 | 67 | 0.9976 | 117 | 0.9802 | 167 | 0.9631 | 217 | 0.9462 | 267 | 0.9296 | 317 | 0.9132 | 367 | 0.8969 | 417 | 0.881 | 467 | 0.8652
18 | 1.0148 | 68 | 0.9972 | 118 | 0.9799 | 168 | 0.9628 | 218 | 0.9459 | 268 | 0.9293 | 318 | 0.9128 | 368 | 0.8966 | 418 | 0.8806 | 468 | 0.8649
19 | 1.0144 | 69 | 0.9969 | 119 | 0.9795 | 169 | 0.9624 | 219 | 0.9456 | 269 | 0.9289 | 319 | 0.9125 | 369 | 0.8963 | 419 | 0.8803 | 469 | 0.8646
20 | 1.0141 | 70 | 0.9965 | 120 | 0.9792 | 170 | 0.9621 | 220 | 0.9452 | 270 | 0.9286 | 320 | 0.9122 | 370 | 0.896 | 420 | 0.88 | 470 | 0.8643
21 | 1.0137 | 71 | 0.9962 | 121 | 0.9788 | 171 | 0.9618 | 221 | 0.9449 | 271 | 0.9283 | 321 | 0.9118 | 371 | 0.8957 | 421 | 0.8797 | 471 | 0.864
22 | 1.0133 | 72 | 0.9958 | 122 | 0.9785 | 172 | 0.9614 | 222 | 0.9446 | 272 | 0.9279 | 322 | 0.9115 | 372 | 0.8953 | 422 | 0.8794 | 472 | 0.8636
23 | 1.0131 | 73 | 0.9955 | 123 | 0.9782 | 173 | 0.9611 | 223 | 0.9442 | 273 | 0.9276 | 323 | 0.9112 | 373 | 0.895 | 423 | 0.8791 | 473 | 0.8633
24 | 1.0126 | 74 | 0.9951 | 124 | 0.9778 | 174 | 0.9607 | 224 | 0.9439 | 274 | 0.9273 | 324 | 0.9109 | 374 | 0.8947 | 424 | 0.8787 | 474 | 0.863
25 | 0.0435 | 75 | 0.9948 | 125 | 0.9775 | 175 | 0.9604 | 225 | 0.9436 | 275 | 0.9269 | 325 | 0.9105 | 375 | 0.8944 | 425 | 0.8784 | 475 | 0.8627
26 | 1.0119 | 76 | 0.9944 | 126 | 0.9771 | 176 | 0.9601 | 226 | 0.9432 | 276 | 0.9266 | 326 | 0.9102 | 376 | 0.8941 | 426 | 0.8781 | 476 | 0.8624
27 | 1.0116 | 77 | 0.9941 | 127 | 0.9768 | 177 | 0.9597 | 227 | 0.9429 | 277 | 0.9263 | 327 | 0.9099 | 377 | 0.8937 | 427 | 0.8778 | 477 | 0.8621
28 | 1.0112 | 78 | 0.9937 | 128 | 0.9764 | 178 | 0.9594 | 228 | 0.9426 | 278 | 0.9259 | 328 | 0.9096 | 378 | 0.8934 | 428 | 0.8775 | 478 | 0.8618
29 | 1.0109 | 79 | 0.9934 | 129 | 0.9761 | 179 | 0.959 | 229 | 0.9422 | 279 | 0.9256 | 329 | 0.9092 | 379 | 0.8931 | 429 | 0.8772 | 479 | 0.8615
30 | 1.0105 | 80 | 0.993 | 130 | 0.9758 | 180 | 0.9587 | 230 | 0.9419 | 280 | 0.9253 | 330 | 0.9089 | 380 | 0.8928 | 430 | 0.8768 | 480 | 0.8611
31 | 1.0102 | 81 | 0.9993 | 131 | 0.9754 | 181 | 0.9584 | 231 | 0.9416 | 281 | 0.925 | 331 | 0.9086 | 381 | 0.8924 | 431 | 0.8765 | 481 | 0.8608
32 | 1.0098 | 82 | 0.9923 | 132 | 0.9751 | 182 | 0.958 | 232 | 0.9412 | 282 | 0.9246 | 332 | 0.9083 | 382 | 0.8921 | 432 | 0.8762 | 482 | 0.8603
33 | 1.0095 | 83 | 0.992 | 133 | 0.9747 | 183 | 0.9577 | 233 | 0.9409 | 283 | 0.9243 | 333 | 0.9079 | 383 | 0.8918 | 433 | 0.8759 | 483 | 0.8602
34 | 1.0091 | 84 | 0.9916 | 134 | 0.9744 | 184 | 0.9574 | 234 | 0.9405 | 284 | 0.924 | 334 | 0.9076 | 384 | 0.8915 | 434 | 0.8756 | 484 | 0.8599
35 | 1.008 | 85 | 0.9913 | 135 | 0.974 | 185 | 0.957 | 235 | 0.9402 | 285 | 0.9236 | 335 | 0.9073 | 385 | 0.8912 | 435 | 0.8753 | 485 | 0.8596
36 | 1.0084 | 86 | 0.9909 | 136 | 0.9737 | 186 | 0.9567 | 236 | 0.9399 | 286 | 0.9233 | 336 | 0.907 | 386 | 0.8908 | 436 | 0.8749 | 486 | 0.8593
37 | 1.0081 | 87 | 0.9906 | 137 | 0.9734 | 187 | 0.9563 | 237 | 0.9395 | 287 | 0.923 | 337 | 0.9066 | 387 | 0.8905 | 437 | 0.8746 | 487 | 0.859
38 | 1.007 | 88 | 0.9902 | 138 | 0.973 | 188 | 0.956 | 238 | 0.9392 | 288 | 0.9277 | 338 | 0.9063 | 388 | 0.8902 | 438 | 0.8743 | 488 | 0.8587
39 | 1.0074 | 89 | 0.9899 | 139 | 0.9727 | 189 | 0.9557 | 239 | 0.9389 | 289 | 0.9223 | 339 | 0.906 | 389 | 0.8899 | 439 | 0.874 | 489 | 0.8583
40 | 1.007 | 90 | 0.9896 | 140 | 0.9723 | 190 | 0.9553 | 240 | 0.9385 | 290 | 0.922 | 340 | 0.9057 | 390 | 0.8896 | 440 | 0.8737 | 490 | 0.858
41 | 1.0067 | 91 | 0.9892 | 141 | 0.972 | 191 | 0.955 | 241 | 0.9382 | 291 | 0.9217 | 341 | 0.9053 | 391 | 0.8892 | 441 | 0.8734 | 491 | 0.8577
42 | 1.0063 | 92 | 0.9889 | 142 | 0.9716 | 192 | 0.9547 | 242 | 0.9379 | 292 | 0.9213 | 342 | 0.905 | 392 | 0.8889 | 442 | 0.8731 | 492 | 0.8574
43 | 1.006 | 93 | 0.9885 | 143 | 0.9713 | 193 | 0.9543 | 243 | 0.9375 | 293 | 0.921 | 343 | 0.9047 | 393 | 0.8886 | 443 | 0.8727 | 493 | 0.8571
44 | 1.0056 | 94 | 0.9882 | 144 | 0.971 | 194 | 0.954 | 244 | 0.9372 | 294 | 0.9207 | 344 | 0.9044 | 394 | 0.8883 | 444 | 0.8724 | 494 | 0.8568
45 | 1.0053 | 95 | 0.9878 | 145 | 0.9706 | 195 | 0.9536 | 245 | 0.9369 | 295 | 0.9204 | 345 | 0.904 | 395 | 0.888 | 445 | 0.8721 | 495 | 0.8565
46 | 1.0049 | 96 | 0.9875 | 146 | 0.9703 | 196 | 0.9533 | 246 | 0.9365 | 296 | 0.92 | 346 | 0.9037 | 396 | 0.8876 | 446 | 0.8718 | 496 | 0.8562
47 | 1.0046 | 97 | 0.9871 | 147 | 0.9699 | 197 | 0.953 | 247 | 0.9362 | 297 | 0.9197 | 347 | 0.9034 | 397 | 0.8873 | 447 | 0.8715 | 497 | 0.8559
48 | 1.0042 | 98 | 0.9868 | 148 | 0.9696 | 198 | 0.9526 | 248 | 0.9359 | 298 | 0.9194 | 348 | 0.9031 | 398 | 0.887 | 448 | 0.8712 | 498 | 0.8556
49 | 1.0038 | 99 | 0.9864 | 149 | 0.9693 | 199 | 0.9523 | 249 | 0.9356 | 299 | 0.919 | 349 | 0.9028 | 399 | 0.8867 | 449 | 0.8709 | 499 | 0.8552

## Table XI
TABLE XI: Temperature-Volume Corrections for Liquid Asphalts (RC, MC and SC 70)
TEMP | M | TEMP | M | TEMP | M | TEMP | M | TEMP | M | TEMP | M | TEMP | M | TEMP | M | TEMP | M | TEMP | M
0 | 1.0241 | 50 | 1.004 | 100 | 0.9842 | 150 | 0.9647 | 200 | 0.9456 | 250 | 0.9268 | 300 | 0.9083 | 350 | 0.8902 | 400 | 0.8724 | 450 | 0.855
1 | 1.0237 | 51 | 1.0036 | 101 | 0.9838 | 151 | 0.9643 | 201 | 0.9452 | 251 | 0.9264 | 301 | 0.908 | 351 | 0.8899 | 401 | 0.8721 | 451 | 0.8547
2 | 1.0233 | 52 | 1.0032 | 102 | 0.9834 | 152 | 0.9639 | 202 | 0.9448 | 252 | 0.926 | 302 | 0.9076 | 352 | 0.8895 | 402 | 0.8717 | 452 | 0.8543
3 | 1.0229 | 53 | 1.0028 | 103 | 0.983 | 153 | 0.9635 | 203 | 0.9444 | 253 | 0.9257 | 303 | 0.9072 | 353 | 0.8891 | 403 | 0.8714 | 453 | 0.854
4 | 1.0225 | 54 | 1.0024 | 104 | 0.9826 | 154 | 0.9632 | 204 | 0.9441 | 254 | 0.9253 | 304 | 0.9069 | 354 | 0.8888 | 404 | 0.871 | 454 | 0.8536
5 | 1.0221 | 55 | 1.002 | 105 | 0.9822 | 155 | 0.9628 | 205 | 0.9437 | 255 | 0.9249 | 305 | 0.9065 | 355 | 0.8884 | 405 | 0.8707 | 455 | 0.8533
6 | 1.0217 | 56 | 1.0016 | 106 | 0.9818 | 156 | 0.9624 | 206 | 0.9433 | 256 | 0.9245 | 306 | 0.9061 | 356 | 0.8881 | 406 | 0.8703 | 456 | 0.8529
7 | 1.0213 | 57 | 1.0012 | 107 | 0.9814 | 157 | 0.962 | 207 | 0.9429 | 257 | 0.9242 | 307 | 0.9058 | 357 | 0.8877 | 407 | 0.87 | 457 | 0.8526
8 | 1.0209 | 58 | 1.0008 | 108 | 0.981 | 158 | 0.9616 | 208 | 0.9425 | 258 | 0.9238 | 308 | 0.9054 | 358 | 0.8873 | 408 | 0.8696 | 458 | 0.8522
9 | 1.0205 | 59 | 1.0004 | 109 | 0.9806 | 159 | 0.9612 | 209 | 0.9422 | 259 | 0.9234 | 309 | 0.905 | 359 | 0.887 | 409 | 0.8693 | 459 | 0.8519
10 | 1.0201 | 60 | 1 | 110 | 0.9803 | 160 | 0.9609 | 210 | 0.9418 | 260 | 0.9231 | 310 | 0.9047 | 360 | 0.8866 | 410 | 0.8689 | 460 | 0.8516
11 | 1.0197 | 61 | 0.9996 | 111 | 0.9799 | 161 | 0.9605 | 211 | 0.9414 | 261 | 0.9227 | 311 | 0.9043 | 361 | 0.8863 | 411 | 0.8686 | 461 | 0.8512
12 | 1.0193 | 62 | 0.9992 | 112 | 0.9795 | 162 | 0.9601 | 212 | 0.941 | 262 | 0.9223 | 312 | 0.9039 | 362 | 0.8859 | 412 | 0.8682 | 462 | 0.8509
13 | 1.0189 | 63 | 0.9988 | 113 | 0.9791 | 163 | 0.9597 | 123 | 0.9407 | 263 | 0.9219 | 313 | 0.9036 | 363 | 0.8956 | 413 | 0.8679 | 463 | 0.8505
14 | 1.0185 | 64 | 0.9984 | 114 | 0.9787 | 164 | 0.9591 | 214 | 0.9403 | 264 | 0.9216 | 314 | 0.9032 | 364 | 0.8952 | 414 | 0.8675 | 464 | 0.8502
15 | 1.0181 | 65 | 0.998 | 115 | 0.9783 | 165 | 0.9589 | 215 | 0.9399 | 265 | 0.9212 | 315 | 0.9029 | 365 | 0.8848 | 415 | 0.8672 | 465 | 0.8498
16 | 1.0177 | 66 | 0.9976 | 116 | 0.9779 | 166 | 0.9585 | 216 | 0.9395 | 266 | 0.9208 | 316 | 0.9025 | 366 | 0.8845 | 416 | 0.8668 | 466 | 0.8495
17 | 1.0173 | 67 | 0.9972 | 117 | 0.9775 | 167 | 0.9582 | 217 | 0.9391 | 267 | 0.9205 | 317 | 0.9021 | 367 | 0.8841 | 417 | 0.8665 | 467 | 0.8492
18 | 1.0168 | 68 | 0.9968 | 118 | 0.9771 | 168 | 0.9578 | 218 | 0.9388 | 268 | 0.9201 | 318 | 0.9018 | 368 | 0.8838 | 418 | 0.8661 | 468 | 0.8488
19 | 1.0164 | 69 | 0.9964 | 119 | 0.9767 | 169 | 0.9574 | 219 | 0.9384 | 269 | 0.9197 | 319 | 0.9014 | 369 | 0.8834 | 419 | 0.8658 | 469 | 0.8485
20 | 1.016 | 70 | 0.996 | 120 | 0.9763 | 170 | 0.957 | 220 | 0.938 | 270 | 0.9194 | 320 | 0.901 | 370 | 0.8831 | 420 | 0.8654 | 470 | 0.8481
21 | 1.0156 | 71 | 0.9956 | 121 | 0.976 | 171 | 0.9566 | 221 | 0.9376 | 271 | 0.919 | 321 | 0.9007 | 371 | 0.8827 | 421 | 0.8651 | 471 | 0.8478
22 | 1.0152 | 72 | 0.9952 | 122 | 0.9756 | 172 | 0.9562 | 222 | 0.9373 | 272 | 0.9186 | 322 | 0.9003 | 372 | 0.8823 | 422 | 0.8647 | 472 | 0.8474
23 | 1.0148 | 73 | 0.9948 | 123 | 0.9752 | 173 | 0.9559 | 223 | 0.9369 | 273 | 0.9182 | 323 | 0.9 | 373 | 0.882 | 423 | 0.8644 | 473 | 0.8471
24 | 1.0144 | 74 | 0.9944 | 124 | 0.9748 | 174 | 0.9555 | 224 | 0.9365 | 274 | 0.9179 | 324 | 0.8996 | 374 | 0.8816 | 424 | 0.864 | 474 | 0.8468
25 | 0.014 | 75 | 0.994 | 125 | 0.9744 | 175 | 0.9551 | 225 | 0.9361 | 275 | 0.9175 | 325 | 0.8992 | 375 | 0.8813 | 425 | 0.8637 | 475 | 0.8464
26 | 1.0136 | 76 | 0.9936 | 126 | 0.974 | 176 | 0.9547 | 226 | 0.9358 | 276 | 0.9171 | 326 | 0.8989 | 376 | 0.8809 | 426 | 0.8633 | 476 | 0.8461
27 | 1.0132 | 77 | 0.9932 | 127 | 0.9736 | 177 | 0.9543 | 227 | 0.9354 | 277 | 0.9168 | 327 | 0.8985 | 377 | 0.8806 | 427 | 0.863 | 477 | 0.8457
28 | 1.0128 | 78 | 0.9929 | 128 | 0.9732 | 178 | 0.9539 | 228 | 0.935 | 278 | 0.9164 | 328 | 0.8981 | 378 | 0.8802 | 428 | 0.8626 | 478 | 0.8454
29 | 1.0124 | 79 | 0.9925 | 129 | 0.9728 | 179 | 0.9536 | 229 | 0.9346 | 279 | 0.916 | 329 | 0.8978 | 379 | 0.8799 | 429 | 0.8623 | 479 | 0.8451
30 | 1.012 | 80 | 0.9921 | 130 | 0.9725 | 180 | 0.9532 | 230 | 0.9343 | 280 | 0.9157 | 330 | 0.8974 | 380 | 0.8795 | 430 | 0.8619 | 480 | 0.8447
31 | 1.0116 | 81 | 0.9917 | 131 | 0.9721 | 181 | 0.9528 | 231 | 0.9339 | 281 | 0.9153 | 331 | 0.8971 | 381 | 0.8792 | 431 | 0.8616 | 481 | 0.8444
32 | 1.0112 | 82 | 0.9913 | 132 | 0.9717 | 182 | 0.9524 | 232 | 0.9335 | 282 | 0.9149 | 332 | 0.8967 | 382 | 0.8788 | 432 | 0.8612 | 482 | 0.844
33 | 1.0108 | 83 | 0.9909 | 133 | 0.9713 | 183 | 0.952 | 233 | 0.9331 | 283 | 0.9146 | 333 | 0.8963 | 383 | 0.8784 | 433 | 0.8609 | 483 | 0.8437
34 | 1.0104 | 84 | 0.9905 | 134 | 0.9707 | 184 | 0.9517 | 234 | 0.9328 | 284 | 0.9142 | 334 | 0.896 | 384 | 0.8781 | 434 | 0.8605 | 484 | 0.8433
35 | 1.01 | 85 | 0.9901 | 135 | 0.9705 | 185 | 0.9513 | 235 | 0.9324 | 285 | 0.9138 | 335 | 0.8956 | 385 | 0.8777 | 435 | 0.8602 | 485 | 0.843
36 | 1.0096 | 86 | 0.9897 | 136 | 0.9701 | 186 | 0.9509 | 236 | 0.932 | 286 | 0.9135 | 336 | 0.8952 | 386 | 0.8774 | 436 | 0.8599 | 486 | 0.8427
37 | 1.0092 | 87 | 0.9893 | 137 | 0.9697 | 187 | 0.9505 | 237 | 0.9316 | 287 | 0.9131 | 337 | 0.8949 | 387 | 0.877 | 437 | 0.8595 | 487 | 0.8423
38 | 1.0088 | 88 | 0.9889 | 138 | 0.9693 | 188 | 0.9501 | 238 | 0.9313 | 288 | 0.9127 | 338 | 0.8945 | 388 | 0.8767 | 438 | 0.8592 | 488 | 0.842
39 | 1.0084 | 89 | 0.9885 | 139 | 0.969 | 189 | 0.9498 | 239 | 0.9309 | 289 | 0.9124 | 339 | 0.8942 | 389 | 0.8763 | 439 | 0.8588 | 489 | 0.8416
40 | 1.008 | 90 | 0.9881 | 140 | 0.9686 | 190 | 0.9494 | 240 | 0.9305 | 290 | 0.912 | 340 | 0.8938 | 390 | 0.876 | 440 | 0.8585 | 490 | 0.8413
41 | 1.0076 | 91 | 0.9877 | 141 | 0.9682 | 191 | 0.949 | 241 | 0.9301 | 291 | 0.9116 | 341 | 0.8934 | 391 | 0.8756 | 441 | 0.8581 | 491 | 0.841
42 | 1.0072 | 92 | 0.9873 | 142 | 0.9678 | 192 | 0.9486 | 242 | 0.9298 | 292 | 0.9113 | 342 | 0.8931 | 392 | 0.8753 | 442 | 0.8578 | 492 | 0.8406
43 | 1.0068 | 93 | 0.9869 | 143 | 0.9674 | 193 | 0.9482 | 243 | 0.9294 | 293 | 0.9109 | 343 | 0.8927 | 393 | 0.8749 | 443 | 0.8574 | 493 | 0.8403
44 | 1.0064 | 94 | 0.9865 | 144 | 0.967 | 194 | 0.9478 | 244 | 0.929 | 294 | 0.9105 | 344 | 0.8924 | 394 | 0.8746 | 444 | 0.8571 | 494 | 0.8399
45 | 1.006 | 95 | 0.9861 | 145 | 0.9666 | 195 | 0.9475 | 245 | 0.9286 | 295 | 0.9102 | 345 | 0.892 | 395 | 0.8742 | 445 | 0.8567 | 495 | 0.8396
46 | 1.0056 | 96 | 0.9857 | 146 | 0.9662 | 196 | 0.9471 | 246 | 0.9283 | 296 | 0.9098 | 346 | 0.8916 | 396 | 0.8738 | 446 | 0.8564 | 496 | 0.8393
47 | 1.0052 | 97 | 0.9854 | 147 | 0.9659 | 197 | 0.9467 | 247 | 0.9279 | 297 | 0.9094 | 347 | 0.8913 | 397 | 0.8735 | 447 | 0.856 | 497 | 0.8389
48 | 1.0048 | 98 | 0.985 | 148 | 0.9655 | 198 | 0.9463 | 248 | 0.9275 | 298 | 0.9091 | 348 | 0.8909 | 398 | 0.8731 | 448 | 0.8557 | 498 | 0.8386
49 | 1.0044 | 99 | 0.9846 | 149 | 0.9651 | 199 | 0.946 | 249 | 0.9272 | 299 | 0.9087 | 349 | 0.8906 | 399 | 0.8728 | 449 | 0.8554 | 499 | 0.8383

## Table XII
TABLE XII: Temperature-Volume Corrections for All Emulsified Asphalts
Temp | M | Temp | M | Temp | M
50 | 1.0025 | 95 | 0.99125 | 140 | 0.98
51 | 1.00225 | 96 | 0.991 | 141 | 0.97975
52 | 1.002 | 97 | 0.99075 | 142 | 0.9795
53 | 1.00175 | 98 | 0.9905 | 143 | 0.97925
54 | 1.0015 | 99 | 0.99025 | 144 | 0.979
55 | 1.00125 | 100 | 0.99 | 145 | 0.97875
56 | 1.001 | 101 | 0.98975 | 146 | 0.9785
57 | 1.00075 | 102 | 0.9895 | 147 | 0.97825
58 | 1.0005 | 103 | 0.98925 | 148 | 0.978
59 | 1.00025 | 104 | 0.989 | 149 | 0.97775
60 | 1 | 105 | 0.98875 | 150 | 0.9775
61 | 0.99975 | 106 | 0.9885 | 151 | 0.97725
62 | 0.9995 | 107 | 0.98825 | 152 | 0.977
63 | 0.99925 | 108 | 0.988 | 153 | 0.97675
64 | 0.999 | 109 | 0.98775 | 154 | 0.9765
65 | 0.99875 | 110 | 0.9875 | 155 | 0.97625
66 | 0.9985 | 111 | 0.98725 | 156 | 0.976
67 | 0.99825 | 112 | 0.987 | 157 | 0.97575
68 | 0.998 | 113 | 0.98675 | 158 | 0.9755
69 | 0.99775 | 114 | 0.9865 | 159 | 0.97525
70 | 0.9975 | 115 | 0.98625 | 160 | 0.975
71 | 0.99725 | 116 | 0.986 | 161 | 0.97475
72 | 0.997 | 117 | 0.98575 | 162 | 0.9745
73 | 0.99675 | 118 | 0.9855 | 163 | 0.97425
74 | 0.9965 | 119 | 0.98525 | 164 | 0.974
75 | 0.99625 | 120 | 0.985 | 165 | 0.97375
76 | 0.996 | 121 | 0.98475 | 166 | 0.9735
77 | 0.99575 | 122 | 0.9845 | 167 | 0.97325
78 | 0.9955 | 123 | 0.98425 | 168 | 0.973
79 | 0.99525 | 124 | 0.984 | 169 | 0.97275
80 | 0.995 | 125 | 0.98375 | 170 | 0.9725
81 | 0.99475 | 126 | 0.9835 | 171 | 0.97225
82 | 0.9945 | 127 | 0.98325 | 172 | 0.972
83 | 0.99425 | 128 | 0.983 | 173 | 0.97175
84 | 0.994 | 129 | 0.98275 | 174 | 0.9715
85 | 0.99375 | 130 | 0.9825 | 175 | 0.97125
86 | 0.9935 | 131 | 0.98225 | 176 | 0.971
87 | 0.99325 | 132 | 0.982 | 177 | 0.97075
88 | 0.993 | 133 | 0.98175 | 178 | 0.9705
89 | 0.99275 | 134 | 0.9815 | 179 | 0.97025
90 | 0.9925 | 135 | 0.98125 | 180 | 0.97
91 | 0.99225 | 136 | 0.981 | 181 | 0.96975
92 | 0.992 | 137 | 0.98075 | 182 | 0.9695
93 | 0.99175 | 138 | 0.9805 | 183 | 0.96925
94 | 0.9915 | 139 | 0.98025 | 184 | 0.969
|  |  |  | 185 | 0.96875

## Instructions
MAKE SURE TO COPY YOUR BLANK BEFORE STARTING A NEW SHEET BY RIGHT CLICKING ON THE BLANK TAB AND SELECTING MOVE OR COPY AND CHECK COPY.
STEP #1 ENTER THE TACK TRUCK, AIR TEMP AND STATION TO STATION WITHOUT THE + SIGN ( i.e. for 423+20 - ENTER LIKE THIS 42320 ).
STEP #2 ENTER THE SPRAYBAR WIDTH, BEGINNING AND ENDING GALLONS.
STEP #3 RECORD THE TEMP OF ENTER THE TACK TEMP.
STEP #4 ENTER CORRECTION FACTOR FOUND IN ONE OF THE TABLES IN THE TABS AT THE BOTTOM OF THE SPREADSHEET.
STEP #5 MAKE SURE TO UTILIZE THE CORRECT TABLE BASED OFF OF WHAT TYPE OF ASPHALT IS BEING UTILIZED.

## Blank
TABLE IX of Construction Manual
PROJECT NUMBER: | [11 empty] | DATE: | [5 empty] | TYPE OF APPLICATION: |  |  |  | AVERAGE WEIGHTS AND VOLUMES OF ASPHALTS
PROJECT NAME: | [15 empty] | SPEC. PROV. RATE OF APPLICATION: | [5 empty] | Liquid Asphalts: (Cutback) |  |  | Gals per Ton @ 60º F. | Temp. Range for spraying
SUPERVISOR: | [5 empty] | TYPE & GRADE OF ASPHALT: |  |  | SS 1H 1:1 |  | CHANGE ORDER NOS. | [5 empty] | SUPPLIER: |  |  |  |  | MC-70 | 7.9 | Lbs. per gal. | 253 | 105º - 175º
[6 empty] | LBS PER GALLON = |  |  | 8.33 | [12 empty] | MC-250 | 8.03 | Lbs. per gal. | 249 | 140º - 225º
CAR OR TRUCK & TRAILER NUMBERS | AIR TEMP | OPTIMUM MOISTURE OF AB | START TIME | STATION TO STATION & LOCATION WITH RESPECT TO CENTERLINE |  |  | LENGTH | AREA (SY) | 1ST GAUGE READING | FIELD MEASURED GALS | TEMP. OF ASPH. ( FAREH.) | CORRECTED FIELD MEASURED GALLONS | GALLONS PER SQUARE YARD | SUPPLIERS TICKET NUMBER | ACTUAL WEIGHT USED (TONS) |  |  | REMARKS (INCLUDE VISUAL OBSERVATIONS OF PENETRATION OR CONDITION OF ROADWAY SURFACES WHERE POSSIBLE) |  |  |  | MC-800 | 8.16 | Lbs. per gal. | 245 | 175º - 225º
[22 empty] | MC-3000 | 8.3 | Lbs. per gal. | 241 | 215º - 290º
|  |  | STOP TIME |  |  |  | SPRAY BAR WIDTH
|  | IN PLACE MOISTURE OF AB | [6 empty] | 2ND GAUGE READING |  | ASPH. CORR. FACTOR
|  |  | ACCUM HRS & MINS | [18 empty] | Paving Asphalts: |  |  | Gals per Ton @ 60º F. | Temp. Range for spraying
[22 empty] | PG76-XX | 8.62 | Lbs. per gal. | 232 | 275º - 400º
[5 empty] | TO | [8 empty] | OUT | [7 empty] | PG70-XX | 8.58 | Lbs. per gal. | 233
[22 empty] | PG64-XX | 8.51 | Lbs. per gal. | 235
[14 empty] | BACK | [7 empty] | PG58-XX | 8.47 | Lbs. per gal. | 236
[21 empty] | 0 | PG52-XX | 8.4 | Lbs. per gal. | 238
[5 empty] | TO | [8 empty] | OUT
[22 empty] | Emulsified Asphalts: |  |  | Gals per Ton @ 60º F. | Temp. Range for spraying
[14 empty] | BACK | [7 empty] | All Grades | 8.33 | Lbs. per gal.
[21 empty] | 0 | (Use field measured temperature for the TEMPERATURE OF ASPHALT box, this will put the actual field measured gallons in the CORRECTED FIELD MEASURED GALLONS box |  |  | 240 | 70º - 160º
[5 empty] | TO | [8 empty] | OUT
BACK
0
[5 empty] | TO | [8 empty] | OUT
[14 empty] | BACK | [7 empty] | 2008 Standards & Specifications Page 263
[21 empty] | 0 | Type, Grade or Designation |  |  | Approximate Application Rates: Gallons / Square Yard |  | Payment Factor
[5 empty] | TO | [8 empty] | OUT
[25 empty] | Prior to Placing ACFC, AR-ACFC, or AR-AC | All Other Tack Coats
BACK
0
[5 empty] | TO | [8 empty] | OUT | [7 empty] | Emulsified Asphalt (Special Type) (Diluted) |  |  |  | 0.12 | 0.7
[14 empty] | BACK | [7 empty] | Emulsified Asphalt (Other than Special Type) (Concentrate) |  |  |  | 0.08 | 1
0
BOOT TRUCK TOTAL TIME |  |  |  | SHEET TOTALS
Start Time: |  |  |  | TOTALS OF ALL PREVIOUS SHEETS | [17 empty] | Asphalt Cement (Grade Specified by Engineer ) |  |  | 0.06 to 0.08 | 0.06 | 1
Ending Time: |  |  |  | ACCUMULATIVE TOTALS & USAGE
Hours:Mins | [10 empty] | TOTAL CORRECTED FIELD MEASURED GALS. = |  |  | ACTUAL TONS=
TOTAL APPLICATION TIME (HRS:MINS) =
INSPECTOR: | [9 empty] | DATE: | [6 empty] | SHEET |  |  | OF
SUPERVISOR: | [9 empty] | DATE: | [8 empty] | LOT NO:
CC. FIELD REPORTS, PROJECT FILES & DISTRICT LAB
Note on B37: Enter Millitary Time and Date. Example: 07:00 8-22-06 for 7:00 AM 8-22-06 13:00 8-23-06 for 1:00 PM 8-23-06 This will give the TOTAL HOURS worked between two dates.
Note on B38: Enter Millitary Time and Date. Example: 07:00 8-22-06 for 7:00 AM 8-22-06 13:00 8-23-06 for 1:00 PM 8-23-06 This will give the TOTAL HOURS worked between two dates.
Note on G12: Enter the Sta. # without the + sign. Example: Enter 2500 (to get 25+00)
Note on L4: Enter type of Asphallt Cement (OIL) Per the asphalt mix design. Example: PG-XXX or SS-1
Note on L5: Enter Lbs/Gallon from Construction Manual Section 1310: Volume Corrections For Asphalt Cements
Note on N14: Enter Value from Correct Table (X, XI, or XII) See Construction Manual Section 1310
Note on N18: Enter Value from Correct Table (X, XI, or XII) See Construction Manual Section 1310
Note on N22: Enter Value from Correct Table (X, XI, or XII) See Construction Manual Section 1310
Note on N26: Enter Value from Correct Table (X, XI, or XII) See Construction Manual Section 1310
Note on N30: Enter Value from Correct Table (X, XI, or XII) See Construction Manual Section 1310
Note on N34: Enter Value from Correct Table (X, XI, or XII) See Construction Manual Section 1310